## Materials
Key | Composition | a (Å) | c (Å) | Crystal system | Source / uncertainty note
SrTiO3 | SrTiO3 | 3.905 |  | cubic | Cubic perovskite, room-T. Standard value 3.905 Å; ±~0.002 Å between sources.
NbSTO | Nb:SrTiO3 | 3.905 |  | cubic | Nb-doped SrTiO3; lattice ≈ SrTiO3 (doping shifts a by <0.1%).
BaTiO3 | BaTiO3 | 3.994 |  | cubic | Cubic above ~120 °C; at room-T it is tetragonal — value is the cubic approx.
LaAlO3 | LaAlO3 | 3.79 |  | cubic | Rhombohedral; pseudo-cubic a≈3.79 Å. ±~0.005 Å.
LSAT | (LaAlO3)0.3(Sr2AlTaO6)0.7 | 3.868 |  | cubic | Solid solution; nominal cubic 3.868 Å, varies with exact composition.
DyScO3 | DyScO3 | 3.944 |  | cubic | Orthorhombic (GdFeO3-type); pseudo-cubic a — convention-dependent, ±~0.01 Å.
GdScO3 | GdScO3 | 3.967 |  | cubic | Orthorhombic; pseudo-cubic approximation, ±~0.01 Å.
NdGaO3 | NdGaO3 | 3.858 |  | cubic | Orthorhombic; pseudo-cubic approximation, ±~0.01 Å.
NdScO3 | NdScO3 | 4.006 |  | cubic | Orthorhombic; pseudo-cubic approximation, ±~0.01 Å.
PrScO3 | PrScO3 | 4.022 |  | cubic | Orthorhombic; pseudo-cubic approximation, ±~0.01 Å.
SmScO3 | SmScO3 | 3.989 |  | cubic | Orthorhombic; pseudo-cubic approximation, ±~0.01 Å.
TbScO3 | TbScO3 | 3.951 |  | cubic | Orthorhombic; pseudo-cubic approximation, ±~0.01 Å.
LaGaO3 | LaGaO3 | 3.892 |  | cubic | Orthorhombic; pseudo-cubic approximation, ±~0.01 Å.
LaSrAlO4 | LaSrAlO4 | 3.756 |  | cubic | Tetragonal K2NiF4-type; in-plane a≈3.756 Å (c is much larger).
KTaO3 | KTaO3 | 3.989 |  | cubic | Cubic perovskite, room-T. ±~0.003 Å.
CaTiO3 | CaTiO3 | 3.795 |  | cubic | Orthorhombic; pseudo-cubic approximation, ±~0.01 Å.
PbTiO3 | PbTiO3 | 3.904 |  | cubic | Tetragonal at room-T; value is the cubic/pseudo-cubic approx.
BiFeO3 | BiFeO3 | 3.965 |  | cubic | Rhombohedral; pseudo-cubic a≈3.965 Å, ±~0.01 Å.
LSMO | La0.7Sr0.3MnO3 | 3.873 |  | cubic | Pseudo-cubic; depends on Sr fraction. Nominal 3.873 Å.
LaMnO3 | LaMnO3 | 3.946 |  | cubic | Orthorhombic; pseudo-cubic approximation, ±~0.01 Å.
LaNiO3 | LaNiO3 | 3.838 |  | cubic | Rhombohedral; pseudo-cubic a≈3.838 Å, ±~0.005 Å.
LaFeO3 | LaFeO3 | 3.93 |  | cubic | Orthorhombic; pseudo-cubic approximation, ±~0.01 Å.
SrVO3 | SrVO3 | 3.842 |  | cubic | Cubic perovskite. ±~0.005 Å.
SrRuO3 | SrRuO3 | 3.923 |  | cubic | Orthorhombic; pseudo-cubic a≈3.923 Å, ±~0.005 Å.
SrMnO3 | SrMnO3 | 3.805 |  | cubic | Cubic perovskite (hexagonal polytype also exists). ±~0.005 Å.
YBa2Cu3O7 | YBa2Cu3O7-δ | 3.823 |  | cubic | Orthorhombic; single pseudo-cubic a stored — anisotropic in reality.
MgO | MgO | 4.211 |  | cubic | Rock-salt, room-T. Well-established 4.211 Å, ±~0.001 Å.
NiO | NiO | 4.177 |  | cubic | Rock-salt (slightly rhombohedral below T_N). a≈4.177 Å.
CoO | CoO | 4.26 |  | cubic | Rock-salt. a≈4.260 Å, ±~0.003 Å.
MgAl2O4 | MgAl2O4 | 8.083 |  | cubic | Spinel; a≈8.083 Å. Surface net for epitaxy is a/2.
YSZ | Y2O3-stabilized ZrO2 | 5.139 |  | cubic | Fluorite; a depends on Y2O3 content. Nominal 5.139 Å.
CeO2 | CeO2 | 5.411 |  | cubic | Fluorite, room-T. a≈5.411 Å, ±~0.002 Å.
Si | Si | 5.431 |  | cubic | Diamond cubic. Reference 5.4307 Å (very well known).
Ge | Ge | 5.658 |  | cubic | Diamond cubic. 5.658 Å, ±~0.001 Å.
GaAs | GaAs | 5.653 |  | cubic | Zinc-blende. 5.6533 Å (standard MBE reference).
GaP | GaP | 5.45 |  | cubic | Zinc-blende. 5.4505 Å.
GaSb | GaSb | 6.096 |  | cubic | Zinc-blende. 6.0959 Å.
InAs | InAs | 6.058 |  | cubic | Zinc-blende. 6.0583 Å.
InP | InP | 5.869 |  | cubic | Zinc-blende. 5.8687 Å.
InSb | InSb | 6.479 |  | cubic | Zinc-blende. 6.4794 Å.
AlAs | AlAs | 5.661 |  | cubic | Zinc-blende. 5.6611 Å.
AlSb | AlSb | 6.136 |  | cubic | Zinc-blende. 6.1355 Å.
ZnSe | ZnSe | 5.668 |  | cubic | Zinc-blende. 5.6685 Å.
ZnTe | ZnTe | 6.103 |  | cubic | Zinc-blende. 6.1034 Å.
CdTe | CdTe | 6.482 |  | cubic | Zinc-blende. 6.4820 Å.
3C-SiC | 3C-SiC | 4.36 |  | cubic | Cubic SiC polytype. a≈4.3596 Å.
Al2O3 | alpha-Al2O3 (sapphire) | 4.759 | 12.991 | hexagonal | Hexagonal corundum. a=4.759, c=12.991 Å.
GaN | GaN | 3.189 | 5.185 | hexagonal | Wurtzite. a=3.189, c=5.185 Å.
AlN | AlN | 3.112 | 4.982 | hexagonal | Wurtzite. a=3.112, c=4.982 Å.
ZnO | ZnO | 3.25 | 5.207 | hexagonal | Wurtzite. a=3.250, c=5.207 Å.
4H-SiC | 4H-SiC | 3.073 | 10.053 | hexagonal | Hexagonal SiC polytype. a=3.073, c=10.053 Å.
6H-SiC | 6H-SiC | 3.081 | 15.117 | hexagonal | Hexagonal SiC polytype. a=3.081, c=15.117 Å.
TiO2 | TiO2 (rutile) | 4.594 | 2.959 | hexagonal | Rutile is tetragonal (a=4.594, c=2.959 Å); stored under 'hexagonal' as an approximation — treat with care.

## README
RHEED Studio — substrate materials reference table
These lattice constants are standard room-temperature literature /
textbook values. They were NOT pulled from the Materials Project API.
They are convenient defaults for the in-plane d-spacing comparison in
RHEED Studio (d = a for cubic [100]/[001]/[010]; d = a/sqrt(2) for
[110]/[111]; hexagonal in-plane d = a*sqrt(3)/2 for [100]/[010]).
Before citing any value in a publication, verify against an
authoritative source for the specific substrate you used:
- ICSD / Springer Materials / Landolt-Börnstein (experimental)
- Materials Project, materialsproject.org (DFT-relaxed; runs slightly large)
- The substrate vendor's spec sheet (CrysTec, MTI, SurfaceNet, ...)
Pseudo-cubic entries (scandates, NdGaO3, LaGaO3, SrRuO3, etc.) are
approximations of an orthorhombic/rhombohedral cell; the exact number
is convention-dependent and can differ by ~0.01 Å between references.